## Лист1
№ п.п. | Диаметр осбадной колонны, мм | Толщина стенки, мм | Группа прочности | Предел смятия, Мпа | Предел на разрыв, Мпа
1 | 177.8 | 9.19 | С90 | 39.6 | 56.2
2 | 323.85 | 9.5 | K55 | 8.5 | 19.5
3 | 244.48 | 10.03 | P110 | 23.9 | 54.4